## T10
num_nos | E1_GPa | E2_GPa | E3_GPa | G12_GPa | G13_GPa | G23_GPa | nu12 | nu13 | nu23 | Tempo_s | E_avg | G_avg | nu_avg
1941 | 98.79451 | 98.78527 | 98.78777 | 34.93419 | 34.94766 | 34.93605 | 0.3009949 | 0.3010265 | 0.3010393 | 10.54682 | 98.78918 | 34.9393 | 0.3010202
2933 | 98.5237 | 98.52528 | 98.53645 | 34.84856 | 34.85913 | 34.86442 | 0.3015795 | 0.3014118 | 0.3013709 | 17.53452 | 98.52848 | 34.85737 | 0.3014541
4467 | 98.38498 | 98.38068 | 98.37661 | 34.81138 | 34.81259 | 34.81203 | 0.3017361 | 0.3017797 | 0.3017881 | 44.32362 | 98.38076 | 34.812 | 0.301768
10197 | 98.19271 | 98.19357 | 98.19617 | 34.76801 | 34.76959 | 34.76958 | 0.3021231 | 0.3021065 | 0.3021059 | 279.5473 | 98.19415 | 34.76906 | 0.3021118
28775 | 98.1506 | 98.15069 | 98.15077 | 34.75621 | 34.75658 | 34.75645 | 0.3021935 | 0.3021955 | 0.3021965 | 3150.677 | 98.15069 | 34.75641 | 0.3021951
68600 | 98.14071 | 98.14061 | 98.14071 | 34.75422 | 34.75423 | 34.75424 | 0.30222991 | 0.30222924 | 0.30222947 | 24403 | 98.14068 | 34.75423 | 0.30222954

## T4
num_nos | num_elementos | E1_GPa | E2_GPa | E3_GPa | G12_GPa | G13_GPa | G23_GPa | nu12 | nu13 | nu23 | Tempo_s | E_avg | G_avg | nu_avg
313 | 1094 | 103.1937 | 102.8162 | 103.0699 | 36.21578 | 36.36206 | 36.24327 | 0.2932409 | 0.29247 | 0.2927034 | 0.06034613 | 103.0266 | 36.2737 | 0.2928047
445 | 1786 | 101.8119 | 101.9091 | 102.16 | 35.76992 | 35.81872 | 35.89606 | 0.2958817 | 0.2939132 | 0.2936161 | 0.1246698 | 101.9603 | 35.82823 | 0.2944704
647 | 2856 | 101.2574 | 101.1882 | 101.1804 | 35.59638 | 35.61379 | 35.63506 | 0.296282 | 0.2962153 | 0.2967226 | 0.2844558 | 101.2087 | 35.61508 | 0.2964066
1415 | 6812 | 99.6387 | 99.63333 | 99.65741 | 35.19461 | 35.22318 | 35.21452 | 0.299289 | 0.2991908 | 0.2992477 | 1.803288 | 99.64315 | 35.21077 | 0.2992425
3831 | 19974 | 98.97775 | 98.98944 | 98.96922 | 34.98834 | 34.99569 | 34.98942 | 0.3004683 | 0.3005848 | 0.3005542 | 23.55083 | 98.97881 | 34.99115 | 0.3005358
8877 | 48783 | 98.61598 | 98.61742 | 98.61556 | 34.8894 | 34.88818 | 34.89021 | 0.3012675 | 0.3012853 | 0.3012903 | 177.3708 | 98.61632 | 34.88926 | 0.301281
27362 | 156774 | 98.35804 | 98.35879 | 98.35983 | 34.81574 | 34.81574 | 34.81644 | 0.3017942 | 0.3017892 | 0.3017879 | 2497.579 | 98.35888 | 34.81597 | 0.3017904
36921 | 213428 | 98.31546 | 98.31663 | 98.31537 | 34.80428 | 34.80397 | 34.80401 | 0.3018731 | 0.3018818 | 0.3018725 | 5284.323 | 98.31582 | 34.80409 | 0.3018758
51197 | 298506 | 98.28098 | 98.27995 | 98.27932 | 34.794 | 34.79397 | 34.79389 | 0.3019488 | 0.3019527 | 0.3019567 | 11117.99 | 98.28009 | 34.79395 | 0.3019527
77676 | 457563 | 98.24384 | 98.2439 | 98.24343 | 34.78347 | 34.78354 | 34.78342 | 0.3020189 | 0.3020245 | 0.3020203 | 28771.38 | 98.24372 | 34.78348 | 0.3020212